## Sheet1
Cutting speed V | Feed per tooth | Axial depth | tool life
314 | 0.15 | 1.5 | 208
314 | 0.15 | 1 | 218
314 | 0.15 | 0.5 | 223
314 | 0.075 | 1.5 | 203
314 | 0.075 | 1 | 213
314 | 0.075 | 0.5 | 224
314 | 0.015 | 1.5 | 228
314 | 0.015 | 1 | 243
314 | 0.015 | 0.5 | 364
471 | 0.1 | 1.5 | 103
471 | 0.1 | 1 | 122
471 | 0.1 | 0.5 | 138
471 | 0.05 | 1.5 | 110
471 | 0.05 | 1 | 130
471 | 0.05 | 0.5 | 152
471 | 0.01 | 1.5 | 101
471 | 0.01 | 1 | 129
471 | 0.01 | 0.5 | 175
628 | 0.075 | 1.5 | 53.5
628 | 0.075 | 1 | 64.5
628 | 0.075 | 0.5 | 72
628 | 0.0375 | 1.5 | 54
628 | 0.0375 | 1 | 68
628 | 0.0375 | 0.5 | 80
628 | 0.0075 | 1.5 | 53
628 | 0.0075 | 1 | 85
628 | 0.0075 | 0.5 | 141
628 | 0.15 | 1.5 | 80
628 | 0.15 | 1 | 62
628 | 0.15 | 0.5 | 85
628 | 0.125 | 1.5 | 65
628 | 0.125 | 1 | 56
628 | 0.125 | 0.5 | 80
628 | 0.1 | 1.5 | 54
628 | 0.1 | 1 | 65
628 | 0.1 | 0.5 | 75
471 | 0.125 | 1.5 | 107
471 | 0.125 | 1 | 125
471 | 0.125 | 0.5 | 140
471 | 0.15 | 1.5 | 112
471 | 0.15 | 1 | 130
471 | 0.15 | 0.5 | 143